## bafu
Database | bafu
format | Generic LCIImporter
Activity | sanitary ceramics production
activity | de294f7f-d431-52aa-965c-fd2d78e4ab26
activity type | ordinary transforming activity
code | 865d5e249bfa3767cb281ed326c1d76b
comment | Data from one producer only. Composition of ceramic might differ from case to case. This dataset refers to oxidic ceramics. [This dataset was already contained in the ecoinvent database version 2. It was not individually updated during the transfer to ecoinvent version 3. Life Cycle Impact Assessment results may still have changed, as they are affected by changes in the supply chain, i.e. in other datasets. This dataset was generated following the ecoinvent quality guidelines for version 2. It may have been subject to central changes described in the ecoinvent version 3 change report (http://www.ecoinvent.org/database/ecoinvent-version-3/reports-of-changes/), and the results of the central updates were reviewed extensively. The changes added e.g. consistent water flows and other information throughout the database. The documentation of this dataset can be found in the ecoinvent reports of version 2, which are still available via the ecoinvent website. The change report linked above covers all central changes that were made during the conversion process.] Included activities end: gate to gate production of sanitary ceramics, including transports of raw materials to factory and of product to Switzerland Geography: data from two factories of one producer in Austria Technology: large scale production in Europe. Gas fired kiln
filename | de294f7f-d431-52aa-965c-fd2d78e4ab26_1d53b5b2-8bd1-4936-8a5b-a130bf812db0.spold
flow | 1d53b5b2-8bd1-4936-8a5b-a130bf812db0
location | CH
product_information | The product "sanitary ceramics" represents ceramic products for the bathroom. Sanitary ceramics are clay-based and are made from a single clay or one or more clays mixed with mineral modifiers such as quartz and feldspar. The types of commercial clays used for ceramics are primarily kaolin and ball clay. Composition of ceramics might differ from case to case. This product refers to oxidic ceramics.
production amount | 1
reference product | sanitary ceramics
type | processwithreferenceproduct
unit | kilogram
Exchanges
name | amount | location | unit | categories | type | formula | uncertainty type | loc | scale | CAS number | activity | chemical formula | classifications | comment | flow | pedigree | production volume | properties | scale without pedigree | variable name
Particulate Matter, < 2.5 um | 0.00871 |  | kilogram | air | biosphere |  | 2 | -4.743283 | 0.4154516 | [5 empty] | 21e46cb8-6233-4c99-bac3-c41d2ab99498 |  | 0 |  | 0.3605551
Water | 0.00167115 |  | cubic meter | air | biosphere | (tap_water_input/1000*fraction_TW_to_air)+(water_well_in_ground_input*fraction_PW_to_air) | 2 | -6.394243 | 0.2840775 | 7732-18-5 |  | H2O |  | Calculated value based on literature values and expert opinion. See comments in the parametres' comment field. | 075e433b-4be4-448e-9510-9a5029c1ce94 |  | 0 |  | 0.2 | water_to_air_unspecified
Water | 0.00848685 |  | cubic meter | water | biosphere | (tap_water_input/1000)*(1-fraction_TW_to_air)+water_well_in_ground_input*(1-fraction_PW_to_air)-wastewater_output | 2 | -4.769237 | 0.2840775 | 7732-18-5 |  | H2O |  | Calculated value based on literature values and expert opinion. See comments in the parametres' comment field. | 2404b41a-2eed-4e9d-8ab6-783946fdf5d6 |  | 0 |  | 0.2 | water_to_water_unspecified
Water, well, in ground | 0.0106 |  | cubic meter | natural resource::in water | biosphere |  | 2 | -4.546901 | 0.2017424 | 7732-18-5 |  | H2O |  |  | 67c40aae-d403-464d-9649-c12695e43ad8 |  | 0 |  | 0 | water_well_in_ground_input
sanitary ceramics production | 1 | CH | kilogram |  | production |  | 0 | 1 |  |  | de294f7f-d431-52aa-965c-fd2d78e4ab26 |  |  |  | 1d53b5b2-8bd1-4936-8a5b-a130bf812db0 |  | 0.03366754
ceramic factory construction | 4e-09 | CH | unit |  | technosphere |  | 2 | -19.33697 | 0.5921993 |  | d14eebed-c997-51d5-a91f-bc71055d1803 |  |  | activityLink introduced to establish a direct link to the corresponding regional supply of this product | f131b9cf-1930-4f27-af09-2d78a13662e4 |  | 0 |  | 0.5567764
market for bilge oil | -0.000177 | CH | kilogram |  | technosphere |  | 2 | -8.639361 | 0.02645751 |  | 9bc87892-2f7c-57be-92d4-23875528d66f |  |  |  | f3f85233-f9bb-4077-a6b0-2dd7bda88072 |  | 0 |  | 0
market for chemical, inorganic | 0.00303 | GLO | kilogram |  | technosphere |  | 2 | -5.799193 | 0.2017424 |  | 2410fc82-23d9-5ca7-8120-0e1207b01914 |  |  |  | 73b452c8-3ac4-4993-86e4-fe0653467988 |  | 0 |  | 0
market for clay | 0.425 | CH | kilogram |  | technosphere |  | 2 | -0.8556661 | 0.2017424 |  | 34c4baab-9ba1-52ad-b74d-2a880d504f92 |  |  |  | e89b4064-afcc-4f08-9481-651b7eaa90a1 |  | 0 |  | 0
market for electricity, medium voltage | 0.878 | CH | kilowatt hour |  | technosphere |  | 2 | -0.1301087 | 0.2017424 |  | 2ef16f05-8fc4-5593-9dc0-3838e0fea756 |  |  |  | 759b89bd-3aa6-42ad-b767-5bb9ef5d331d |  | 0 |  | 0
market for feldspar | 0.379 | GLO | kilogram |  | technosphere |  | 2 | -0.9702191 | 0.2017424 | 68476-25-5 | ab160ef0-d878-544c-ac7c-cd1d2efd99e8 |  |  |  | 5a58a8d4-cf9a-4d39-8238-dc66ef28dc93 |  | 0 |  | 0
market for hazardous waste, for underground deposit | -0.000102 | RER | kilogram |  | technosphere |  | 2 | -9.190538 | 0.02645751 |  | 28ebe08b-fe67-5ee9-a77a-32a58a8364e3 |  |  |  | 6047c525-49b7-4a7d-baf6-a61283e5eda9 |  | 0 |  | 0
market for heat, district or industrial, natural gas | 22.895 | CH | megajoule |  | technosphere |  | 2 | 3.130919 | 0.2017424 |  | 59d65a2c-7f96-592f-9aa8-c6d6e9b94a70 |  |  |  | 1125e767-7b5d-442e-81d6-9b0d3e1919ac |  | 0 |  | 0
market for inert waste, for final disposal | -0.127 | CH | kilogram |  | technosphere |  | 2 | -2.063568 | 0.02645751 |  | 88fc38f7-d5ba-5c3e-8068-5d2bb09ba19d |  |  |  | 240c1a3c-1aba-4528-afc3-3f27f56583be |  | 0 |  | 0
market for kaolin | 0.444 | GLO | kilogram |  | technosphere |  | 2 | -0.8119307 | 0.2017424 | 1332-58-7 | d6fe3c66-85cd-530e-b704-62f23de06fd3 |  |  |  | 593c0a1c-d1ba-4e22-b456-6d2f5d2962e4 |  | 0 |  | 0
market for municipal solid waste | -0.0386 | CH | kilogram |  | technosphere |  | 2 | -3.254503 | 0.02645751 |  | 861971ca-7faa-57dd-af72-d1f74fc12110 |  |  |  | 27da8130-82ba-485c-a800-b89efdcb0491 |  | 0 |  | 0
market for polyethylene, high density, granulate | 0.00151 | RER | kilogram |  | technosphere |  | 2 | -6.495646 | 0.2017424 | 9002-88-4 | 19e8b97a-fcf6-5aa7-8ced-48bae58f2fcc |  |  |  | b685192a-e033-421e-9074-8fe7cb176046 |  | 0 |  | 0
market for silica sand | 0.251 | GLO | kilogram |  | technosphere |  | 2 | -1.382302 | 0.2017424 |  | f311e352-e721-54dc-9342-06231d06bb3c |  |  |  | c4842286-21e6-4142-bc35-f2c36f1d68a2 |  | 0 |  | 0
market for spent solvent mixture | -6.93e-05 | CH | kilogram |  | technosphere |  | 2 | -9.577066 | 0.02645751 |  | 712024fc-2c7f-56d5-89ea-8acc1af0690b |  |  |  | cfa1d213-eeff-41a8-8744-7907cc7c4c7b |  | 0 |  | 0
market for stucco | 0.125 | GLO | kilogram |  | technosphere |  | 2 | -2.079442 | 0.2017424 |  | 450c9ab7-75be-5bab-8c4d-d599f7d0d41d |  |  |  | a437eaa8-7560-4075-a24d-dd8534517845 |  | 0 |  | 0
market for tap water | 0.541 | CH | kilogram |  | technosphere |  | 2 | -0.614336 | 0.2017424 | 7732-18-5 | e6e41aae-0686-58be-9495-925e5dcc5fbe |  |  |  | c5adb1fb-872e-4446-a3bb-c4b61aa4bd45 |  | 0 |  | 0 | tap_water_input
market for waste emulsion paint | -1.58e-07 | CH | kilogram |  | technosphere |  | 2 | -15.66067 | 0.02645751 |  | 1deb5e32-57be-5571-ae35-b9c733dc366e |  |  |  | 777bc26c-02e7-441e-a487-e4d4a87dae49 |  | 0 |  | 0
market for waste mineral oil | -0.000283 | CH | kilogram |  | technosphere |  | 2 | -8.170064 | 0.02645751 |  | 9a4f8e78-e47a-5d14-b23f-eb5d9f8cfc8e |  |  |  | 1b30b018-ac39-41f4-a9e0-92057eef8bb8 |  | 0 |  | 0
market for waste plastic, mixture | -4.34e-05 | CH | kilogram |  | technosphere |  | 2 | -10.04505 | 0.02645751 |  | def855a9-8544-58b2-96b9-1b00daf1a044 |  |  |  | 88afd721-07ec-4910-a004-fa3fecb6bf70 |  | 0 |  | 0
market for wastewater from ceramic production | -0.000983 | CH | cubic meter |  | technosphere |  | 2 | -6.924901 | 0.02645751 |  | 08784d2d-1b52-54b1-8bca-652a46c536e4 |  |  |  | 6d66b2a0-df54-4f29-90d6-ea6cd540771f |  | 0 |  | 0 | wastewater_output